## Sheet2
Anova: Single Factor
SUMMARY
Groups | Count | Sum | Average | Variance
power(watt) | 91 | 112830 | 1239.89 | 558325.5
Biochar(%) | 91 | 3194.41 | 35.10341 | 299.6395
ANOVA
Source of Variation | SS | df | MS | F | P-value | F crit
Between Groups | 66043750.5 | 1 | 66043750.5 | 236.451 | 1.284057e-34 | 3.89364
Within Groups | 50276266.5 | 180 | 279312.6
Total | 116320017.0 | 181

## Sheet1
Serial_Number | Reference_Name | Year | Application mode | Process_Type | Feedstock | Max_Partical_Size(mm) | Carbon% | Hydrogen% | C+H | Oxygen% | Nitrogen% | Sulphur% | N+S | Heating_Value(MJ/kg) | Volatile_Content(%) | Ash_Content | Moisture content | Fixed Carbon | Amount_of_Sample(g) or Feed_Rate(g/s) | Residence_Time(min) | Max_Reaction_Temperatur(Centigrade) | MicrowavePower(Watts) | Catalyst | Amount_of_Catalyst(g) | Carrier_Gas | Biochar% | Biooil% | Syngas%
1 | Ravikumar C. et. al. | 2017 | mono | batch | Corn cob | 4 | 50.2 | 5.9 | 56.1 | 43.5 | 0.42 | 0.03 | 0.45 | 19.14 | 79.9 | 1.8 | 4.6 | 13.7 | 100 | 10 | 500 | 800 | MgCl2 | 8 | N2 | 35.3 | 39.8 | 24.9
2 | Ravikumar C. et. al. | 2017 | mono | batch | Corn cob | 4 | 50.2 | 5.9 | 56.1 | 43.5 | 0.42 | 0.03 | 0.45 | 19.14 | 79.9 | 1.8 | 4.6 | 13.7 | 100 | 10 | 500 | 800 | No Catalyst | 0 | N2 | 32 | 42.1 | 25.9
3 | Ravikumar C. et. al. | 2017 | mono | batch | Corn Stover | 4 | 47 | 5.8 | 52.8 | 40.9 | 0.6 | 0.1 | 0.7 |  | 77.9 | 5.7 | 0 | 16.4 | 100 | 10 | 500 | 800 | No Catalyst | 0 | N2 | 34.4 | 38.1 | 27.5
4 | Ravikumar C. et. al. | 2017 | mono | batch | Wood saw dust | 4 | 49.8 | 6 | 55.8 | 43.7 | 0.5 | 0.02 | 0.52 |  | 84.6 | 1.1 | 0 | 14.3 | 100 | 10 | 500 | 800 | No Catalyst | 0 | N2 | 33.4 | 40.2 | 22.4
5 | Ravikumar C. et. al. | 2017 | mono | batch | rice straw | 4 | 50.1 | 5.7 | 55.8 | 43 | 1 | 0.16 | 1.16 |  | 59.4 | 18.6 | 7.6 | 14.4 | 100 | 10 | 500 | 800 | No Catalyst | 0 | N2 | 62.9 | 15.3 | 21.8
6 | Wang Y. et al. | 2019 | mono | continuous | Alternanthera philoxeroides | 0.25 | 39.13 | 5.09 | 44.22 | 35.9 | 2.53 | 0 | 2.53 |  | 54.68 | 17.35 | 0 | 27.97 | 5 | NA | 550 | 800 | HZSM5 | Exsitu | Vacuum | 30 | 28 | 42
7 | Wang Y. et al. | 2019 | mono | continuous | Peanut Soapstock | 0.25 | 67.49 | 10.93 | 78.42 | 2.46 | 0 | 0 | 0 |  | 70.81 | 19.12 | 0 | 10.07 | 5 | NA | 550 | 800 | HZSM5 | Exsitu | Vacuum | 20 | 55 | 25
8 | Wang Y. et al. | 2019 | co | continuous | A.Philoxeroides and peanut soapstock (2:1) | 0.25 | 48.5 | 6.85 | 55.35 | 24.7 | 1.68 | 0 | 1.68 |  | 60.05 | 17.94 | 0.01 | 22 | 5 | NA | 550 | 800 | HZSM5 | Exsitu | Vacuum | 26 | 36 | 38
9 | Wang Y. et al. | 2019 | co | continuous | A.Philoxeroides and peanut soapstock (1:1) | 0.25 | 53.3 | 8.01 | 61.31 | 19.2 | 1.26 | 0 | 1.26 |  | 62.82 | 18.23 | -0.07 | 19.02 | 5 | NA | 550 | 800 | HZSM5 | Exsitu | Vacuum | 25 | 40 | 35
10 | Wang Y. et al. | 2019 | co | continuous | A.Philoxeroides and peanut soapstock (1:2) | 0.25 | 58 | 8.62 | 66.62 | 13.1 | 0.84 | 0 | 0.84 |  | 65.43 | 18.53 | 0.01 | 16.03 | 5 | NA | 550 | 800 | HZSM5 | Exsitu | Vacuum | 21 | 48 | 31
11 | Suriapparao D.V. et.al. | 2018 | mono | batch | groundnut shell(G) | 0.15 | 41 | 6.3 | 47.3 | 41.2 | 1 | 0.2 | 1.2 | 15 | 68.7 | 10.3 | 0 | 21 | 20 | 11 | 600 | 450 | graphite | 4 | N2 | 32.6 | 30.8 | 36.6
12 | Suriapparao D.V. et.al. | 2018 | mono | batch | bagasse(B) | 0.15 | 36.3 | 5.8 | 42.1 | 51.5 | 0.3 | 0 | 0.3 | 16.3 | 74.5 | 6 | 0 | 19.5 | 20 | 10.5 | 600 | 450 | graphite | 4 | N2 | 13.5 | 36.6 | 49.9
13 | Suriapparao D.V. et.al. | 2018 | mono | batch | rice husk(RH) | 0.15 | 35 | 4.8 | 39.8 | 22.3 | 1.2 | 0.2 | 1.4 | 11.8 | 51.4 | 36.5 | 0 | 12.1 | 20 | 10.3 | 600 | 450 | graphite | 4 | N2 | 40.1 | 30.6 | 29.3
14 | Suriapparao D.V. et.al. | 2018 | mono | batch | prosopis juliflora(PJF) | 0.15 | 43.9 | 6.6 | 50.5 | 44 | 1.4 | 0.1 | 1.5 | 16.5 | 74.9 | 4 | 0 | 21.1 | 20 | 9.1 | 600 | 450 | graphite | 4 | N2 | 24 | 29 | 47
15 | Suriapparao D.V. et.al. | 2018 | mono | batch | mixed wood sawdust(MWSD) | 0.15 | 48.4 | 6 | 54.4 | 44.5 | 0.2 | 0 | 0.2 | 18 | 80 | 0.9 | 0 | 19.1 | 20 | 10.7 | 600 | 450 | graphite | 4 | N2 | 21.9 | 40.5 | 37.6
16 | Suriapparao D.V. et.al. | 2018 | mono | batch | polypropylene(PP) | 3 | 90.8 | 7.1 | 97.9 | 2 | 0.1 | 0 | 0.1 | 40 | 93.7 | 0 | 0 | 6.3 | 20 | 9.74 | 600 | 450 | graphite | 4 | N2 | 0.8 | 93.2 | 6
17 | Suriapparao D.V. et.al. | 2018 | mono | batch | polystyrene(PS) | 3 | 89.5 | 8.5 | 98 | 2 | 0 | 0 | 0 | 46.7 | 99.5 | 0 | 0 | 0.5 | 20 | 12.34 | 600 | 450 | graphite | 4 | N2 | 6 | 55.3 | 38.7
18 | Suriapparao D.V. et.al. | 2018 | co | batch | PS:G(1:1) | 3 | 65.25 | 7.4 | 72.65 | 21.6 | 0.5 | 0.1 | 0.6 | 27.5 | 84.1 | 5.15 | 0 | 10.75 | 20 | 10.50788 | 600 | 450 | graphite | 4 | N2 | 17.9 | 51.6 | 30.5
19 | Suriapparao D.V. et.al. | 2018 | co | batch | PS:B(1:1) | 3 | 62.9 | 7.15 | 70.05 | 26.75 | 0.15 | 0 | 0.15 | 28.1 | 87 | 3 | 0 | 10 | 20 | 11.69591 | 600 | 450 | graphite | 4 | N2 | 12.9 | 56.3 | 30.8
20 | Suriapparao D.V. et.al. | 2018 | co | batch | PS:RH(1:1) | 3 | 62.25 | 6.65 | 68.9 | 12.15 | 0.6 | 0.1 | 0.7 | 25.9 | 75.45 | 18.25 | 0 | 6.3 | 20 | 10.38062 | 600 | 450 | graphite | 4 | N2 | 22.7 | 54.3 | 23
21 | Suriapparao D.V. et.al. | 2018 | co | batch | PS:PJF(1:1) | 3 | 66.7 | 7.55 | 74.25 | 23 | 0.7 | 0.05 | 0.75 | 28.2 | 87.2 | 2 | 0 | 10.8 | 20 | 11.78782 | 600 | 450 | graphite | 4 | N2 | 15.9 | 54.6 | 29.5
22 | Suriapparao D.V. et.al. | 2018 | co | batch | PS:MWSD(1:1) | 3 | 68.95 | 7.25 | 76.2 | 23.25 | 0.1 | 0 | 0.1 | 29 | 89.75 | 0.45 | 0 | 9.8 | 20 | 10.16949 | 600 | 450 | graphite | 4 | N2 | 13.1 | 59.4 | 27.5
23 | Suriapparao D.V. et.al. | 2018 | co | batch | PP:G(1:1) | 3 | 65.9 | 6.7 | 72.6 | 21.6 | 0.55 | 0.1 | 0.65 | 30.8 | 81.2 | 5.15 | 0 | 13.65 | 20 | 12.95896 | 600 | 450 | graphite | 4 | N2 | 19.2 | 31.5 | 49.3
24 | Suriapparao D.V. et.al. | 2018 | co | batch | PP:B(1:1) | 3 | 63.55 | 6.45 | 70 | 26.75 | 0.2 | 0 | 0.2 | 31.5 | 84.1 | 3 | 0 | 12.9 | 20 | 12.02405 | 600 | 450 | graphite | 4 | N2 | 16.5 | 36.7 | 46.8
25 | Suriapparao D.V. et.al. | 2018 | co | batch | PP:RH(1:1) | 3 | 62.9 | 5.95 | 68.85 | 12.15 | 0.65 | 0.1 | 0.75 | 29.2 | 72.55 | 18.25 | 0 | 9.2 | 20 | 11.60542 | 600 | 450 | graphite | 4 | N2 | 24.2 | 41.1 | 34.7
26 | Suriapparao D.V. et.al. | 2018 | co | batch | PP:PJF(1:1) | 3 | 67.35 | 6.85 | 74.2 | 23 | 0.75 | 0.05 | 0.8 | 31.6 | 84.3 | 2 | 0 | 13.7 | 20 | 11.00917 | 600 | 450 | graphite | 4 | N2 | 17.9 | 25.1 | 57
27 | Suriapparao D.V. et.al. | 2018 | co | batch | PP:MWSD(1:1) | 3 | 69.6 | 6.55 | 76.15 | 23.25 | 0.15 | 0 | 0.15 | 32.3 | 86.85 | 0.45 | 0 | 12.7 | 20 | 11.92843 | 600 | 450 | graphite | 4 | N2 | 15.4 | 30.2 | 54.4
28 | Reddy B.R. et.al. | 2018 | mono | batch | rice husk(RH) | 0.5 | 45.1 | 6.4 | 51.5 | 48.1 | 0.4 | 0 | 0.4 | 13.1 | 60.2 | 23.5 | 0 | 16.3 | 40 | 8.5 | 800 | 420 | graphite | 4 | N2 | 38.3 | 27.5 | 34.2
29 | Reddy B.R. et.al. | 2018 | mono | batch | rice husk(RH) | 0.5 | 45.1 | 6.4 | 51.5 | 48.1 | 0.4 | 0 | 0.4 | 13.1 | 60.2 | 23.5 | 0 | 16.3 | 40 | 7 | 800 | 560 | graphite | 4 | N2 | 35.1 | 25.4 | 39.5
30 | Reddy B.R. et.al. | 2018 | mono | batch | rice husk(RH) | 0.5 | 45.1 | 6.4 | 51.5 | 48.1 | 0.4 | 0 | 0.4 | 13.1 | 60.2 | 23.5 | 0 | 16.3 | 40 | 6.5 | 800 | 420 | graphite | 8 | N2 | 36.7 | 24.6 | 38.7
31 | Reddy B.R. et.al. | 2018 | mono | batch | rice husk(RH) | 0.5 | 45.1 | 6.4 | 51.5 | 48.1 | 0.4 | 0 | 0.4 | 13.1 | 60.2 | 23.5 | 0 | 16.3 | 40 | 6.5 | 800 | 560 | graphite | 8 | N2 | 34.8 | 27.5 | 37.7
32 | Reddy B.R. et.al. | 2018 | mono | batch | High ash Indian coal | 0.5 | 72.3 | 5.6 | 77.9 | 19.1 | 1.8 | 1.2 | 3 | 17.4 | 27.9 | 35.5 | 0 | 36.6 | 40 | 11 | 800 | 420 | graphite | 4 | N2 | 61.9 | 13.7 | 24.3
33 | Reddy B.R. et.al. | 2018 | mono | batch | High ash Indian coal | 0.5 | 72.3 | 5.6 | 77.9 | 19.1 | 1.8 | 1.2 | 3 | 17.4 | 27.9 | 35.5 | 0 | 36.6 | 40 | 8.9 | 800 | 560 | graphite | 4 | N2 | 65.3 | 13 | 21.7
34 | Reddy B.R. et.al. | 2018 | mono | batch | High ash Indian coal | 0.5 | 72.3 | 5.6 | 77.9 | 19.1 | 1.8 | 1.2 | 3 | 17.4 | 27.9 | 35.5 | 0 | 36.6 | 40 | 8.2 | 800 | 420 | graphite | 8 | N2 | 69.6 | 13.7 | 16.7
35 | Reddy B.R. et.al. | 2018 | mono | batch | High ash Indian coal | 0.5 | 72.3 | 5.6 | 77.9 | 19.1 | 1.8 | 1.2 | 3 | 17.4 | 27.9 | 35.5 | 0 | 36.6 | 40 | 11 | 800 | 560 | graphite | 8 | N2 | 65.8 | 11.1 | 23.1
36 | Reddy B.R. et.al. | 2018 | co | batch | coal:RH (3:1) | 0.5 | 65.5 | 5.8 | 71.3 | 26.35 | 1.45 | 0.9 | 2.35 | 16.325 | 35.975 | 32.5 | 0 | 31.525 | 40 | 12.2 | 800 | 420 | graphite | 4 | N2 | 58.2 | 20.6 | 24.4
37 | Reddy B.R. et.al. | 2018 | co | batch | coal:RH (3:1) | 0.5 | 65.5 | 5.8 | 71.3 | 26.35 | 1.45 | 0.9 | 2.35 | 16.325 | 35.975 | 32.5 | 0 | 31.525 | 40 | 11 | 800 | 420 | graphite | 8 | N2 | 60.9 | 17.2 | 21.9
38 | Reddy B.R. et.al. | 2018 | co | batch | coal:RH (3:1) | 0.5 | 65.5 | 5.8 | 71.3 | 26.35 | 1.45 | 0.9 | 2.35 | 16.325 | 35.975 | 32.5 | 0 | 31.525 | 40 | 12 | 800 | 560 | graphite | 4 | N2 | 61.2 | 15.2 | 23.6
39 | Reddy B.R. et.al. | 2018 | co | batch | coal:RH (3:1) | 0.5 | 65.5 | 5.8 | 71.3 | 26.35 | 1.45 | 0.9 | 2.35 | 16.325 | 35.975 | 32.5 | 0 | 31.525 | 40 | 7.2 | 800 | 560 | graphite | 8 | N2 | 58.9 | 14.2 | 26.9
40 | Reddy B.R. et.al. | 2018 | co | batch | coal:RH (1:1) | 0.5 | 58.7 | 6 | 64.7 | 33.6 | 1.1 | 0.6 | 1.7 | 15.25 | 44.05 | 29.5 | 0 | 26.45 | 40 | 12.2 | 800 | 420 | graphite | 4 | N2 | 55.1 | 20.6 | 24.3
41 | Reddy B.R. et.al. | 2018 | co | batch | coal:RH (1:1) | 0.5 | 58.7 | 6 | 64.7 | 33.6 | 1.1 | 0.6 | 1.7 | 15.25 | 44.05 | 29.5 | 0 | 26.45 | 40 | 10.5 | 800 | 420 | graphite | 8 | N2 | 56.6 | 20 | 23.4
42 | Reddy B.R. et.al. | 2018 | co | batch | coal:RH (1:1) | 0.5 | 58.7 | 6 | 64.7 | 33.6 | 1.1 | 0.6 | 1.7 | 15.25 | 44.05 | 29.5 | 0 | 26.45 | 40 | 8.1 | 800 | 560 | graphite | 4 | N2 | 52.6 | 17.3 | 30.1
43 | Reddy B.R. et.al. | 2018 | co | batch | coal:RH (1:1) | 0.5 | 58.7 | 6 | 64.7 | 33.6 | 1.1 | 0.6 | 1.7 | 15.25 | 44.05 | 29.5 | 0 | 26.45 | 40 | 8.1 | 800 | 560 | graphite | 8 | N2 | 50 | 17.1 | 32.9
44 | Reddy B.R. et.al. | 2018 | co | batch | coal:RH (1:3) | 0.5 | 51.9 | 6.2 | 58.1 | 40.85 | 0.75 | 0.3 | 1.05 | 14.175 | 52.125 | 26.5 | 0 | 21.375 | 40 | 10.5 | 800 | 420 | graphite | 4 | N2 | 46.7 | 23.5 | 29.8
45 | Reddy B.R. et.al. | 2018 | co | batch | coal:RH (1:3) | 0.5 | 51.9 | 6.2 | 58.1 | 40.85 | 0.75 | 0.3 | 1.05 | 14.175 | 52.125 | 26.5 | 0 | 21.375 | 40 | 8.2 | 800 | 420 | graphite | 8 | N2 | 48.2 | 23.2 | 28.6
46 | Reddy B.R. et.al. | 2018 | co | batch | coal:RH (1:3) | 0.5 | 51.9 | 6.2 | 58.1 | 40.85 | 0.75 | 0.3 | 1.05 | 14.175 | 52.125 | 26.5 | 0 | 21.375 | 40 | 7.5 | 800 | 560 | graphite | 4 | N2 | 46.4 | 20.4 | 33.2
47 | Reddy B.R. et.al. | 2018 | co | batch | coal:RH (1:3) | 0.5 | 51.9 | 6.2 | 58.1 | 40.85 | 0.75 | 0.3 | 1.05 | 14.175 | 52.125 | 26.5 | 0 | 21.375 | 40 | 6.5 | 800 | 560 | graphite | 8 | N2 | 45.7 | 21.8 | 32.6
48 | Wang Y. et al. | 2018 | mono | continuous | Rice straw | 0.18 | 40.09 | 5.34 | 45.43 | 42.27 | 1.07 |  | 1.07 |  | 77.93 | 11.23 | 10.84 |  | 24 | NA | 400 |  | No Catalyst | 0 | Vacuum | 37.41 | 18.96 | 43.63
49 | Wang Y. et al. | 2018 | mono | continuous | Rice straw | 0.18 | 40.09 | 5.34 | 45.43 | 42.27 | 1.07 |  | 1.07 |  | 77.93 | 11.23 | 10.84 |  | 24 | NA | 500 |  | No Catalyst | 0 | Vacuum | 32.44 | 31.86 | 35.7
50 | Wang Y. et al. | 2018 | mono | continuous | Rice straw | 0.18 | 40.09 | 5.34 | 45.43 | 42.27 | 1.07 |  | 1.07 |  | 77.93 | 11.23 | 10.84 |  | 24 | NA | 600 |  | No Catalyst | 0 | Vacuum | 31.27 | 16.24 | 52.49
51 | Wang Y. et al. | 2018 | mono | continuous | Rice straw | 0.18 | 40.09 | 5.34 | 45.43 | 42.27 | 1.07 |  | 1.07 |  | 77.93 | 11.23 | 10.84 |  | 45 | NA | 400 |  | No Catalyst | 0 | Vacuum | 38.67 | 20.25 | 41.08
52 | Wang Y. et al. | 2018 | mono | continuous | Rice straw | 0.18 | 40.09 | 5.34 | 45.43 | 42.27 | 1.07 |  | 1.07 |  | 77.93 | 11.23 | 10.84 |  | 45 | NA | 500 |  | No Catalyst | 0 | Vacuum | 34.83 | 27.03 | 38.14
53 | Wang Y. et al. | 2018 | mono | continuous | Rice straw | 0.18 | 40.09 | 5.34 | 45.43 | 42.27 | 1.07 |  | 1.07 |  | 77.93 | 11.23 | 10.84 |  | 45 | NA | 600 |  | No Catalyst | 0 | Vacuum | 33.14 | 25.72 | 41.14
54 | Wang Y. et al. | 2018 | mono | continuous | Rice straw | 0.18 | 40.09 | 5.34 | 45.43 | 42.27 | 1.07 |  | 1.07 |  | 77.93 | 11.23 | 10.84 |  | 66 | NA | 400 |  | No Catalyst | 0 | Vacuum | 39.15 | 21.46 | 39.39
55 | Wang Y. et al. | 2018 | mono | continuous | Rice straw | 0.18 | 40.09 | 5.34 | 45.43 | 42.27 | 1.07 |  | 1.07 |  | 77.93 | 11.23 | 10.84 |  | 66 | NA | 500 |  | No Catalyst | 0 | Vacuum | 41.96 | 18.91 | 39.13
56 | Wang Y. et al. | 2018 | mono | continuous | Rice straw | 0.18 | 40.09 | 5.34 | 45.43 | 42.27 | 1.07 |  | 1.07 |  | 77.93 | 11.23 | 10.84 |  | 66 | NA | 600 |  | No Catalyst | 0 | Vacuum | 34.52 | 16.28 | 49.2
57 | Wang Y. et al. | 2018 | mono | continuous | C.Olifera | 0.18 | 45.24 | 5.53 | 50.77 | 45.5 | 0.21 |  | 0.21 |  | 75.46 | 1.46 | 23.08 |  | 100 | NA | 400 |  | No Catalyst | 0 | Vacuum | 32.14 | 24.56 | 43.3
58 | Wang Y. et al. | 2018 | mono | continuous | C.Olifera | 0.18 | 45.24 | 5.53 | 50.77 | 45.5 | 0.21 |  | 0.21 |  | 75.46 | 1.46 | 23.08 |  | 100 | NA | 500 |  | No Catalyst | 0 | Vacuum | 29.8 | 26.52 | 44
59 | Wang Y. et al. | 2018 | mono | continuous | C.Olifera | 0.18 | 45.24 | 5.53 | 50.77 | 45.5 | 0.21 |  | 0.21 |  | 75.46 | 1.46 | 23.08 |  | 100 | NA | 600 |  | No Catalyst | 0 | Vacuum | 24.85 | 14.56 | 60.59
60 | Wang Y. et al. | 2018 | mono | continuous | C.Olifera | 0.18 | 45.24 | 5.53 | 50.77 | 45.5 | 0.21 |  | 0.21 |  | 75.46 | 1.46 | 23.08 |  | 200 | NA | 400 |  | No Catalyst | 0 | Vacuum | 33.6 | 27.45 | 38.95
61 | Wang Y. et al. | 2018 | mono | continuous | C.Olifera | 0.18 | 45.24 | 5.53 | 50.77 | 45.5 | 0.21 |  | 0.21 |  | 75.46 | 1.46 | 23.08 |  | 200 | NA | 500 |  | No Catalyst | 0 | Vacuum | 31.82 | 44.07 | 24.11
62 | Wang Y. et al. | 2018 | mono | continuous | C.Olifera | 0.18 | 45.24 | 5.53 | 50.77 | 45.5 | 0.21 |  | 0.21 |  | 75.46 | 1.46 | 23.08 |  | 200 | NA | 600 |  | No Catalyst | 0 | Vacuum | 28.63 | 17.08 | 54.29
63 | Wang Y. et al. | 2018 | mono | continuous | C.Olifera | 0.18 | 45.24 | 5.53 | 50.77 | 45.5 | 0.21 |  | 0.21 |  | 75.46 | 1.46 | 23.08 |  | 400 | NA | 400 |  | No Catalyst | 0 | Vacuum | 35.47 | 20.96 | 43.57
64 | Wang Y. et al. | 2018 | mono | continuous | C.Olifera | 0.18 | 45.24 | 5.53 | 50.77 | 45.5 | 0.21 |  | 0.21 |  | 75.46 | 1.46 | 23.08 |  | 400 | NA | 500 |  | No Catalyst | 0 | Vacuum | 35.11 | 17.28 | 47.61
65 | Wang Y. et al. | 2018 | mono | continuous | C.Olifera | 0.18 | 45.24 | 5.53 | 50.77 | 45.5 | 0.21 |  | 0.21 |  | 75.46 | 1.46 | 23.08 |  | 400 | NA | 600 |  | No Catalyst | 0 | Vacuum | 33.26 | 23.28 | 43.46
66 | Dominguez et. al. | 2006 | mono | batch | sewage sludge | 1 | 52.3 | 8 | 60.3 | 32.3 | 6.7 | 0.7 | 7.4 | 16.68 | 62.3 | 31.2 | 0 | 6.5 | 15 | 6 | 1000 | 1000 | char | 1 | Helium | 10.7 | 72.8 | 16.5
67 | Dominguez et. al. | 2007 | mono | batch | coffee hulls | 3 | 47.3 | 6.4 | 53.7 | 37.7 | 2.7 | 0.3 | 3 | 17.9 | 77 | 5.6 | 0 | 17.4 | 15 | 20 | 500 | 130 | char | 3 | N2 | 30.2 | 7.9 | 61.9
68 | Dominguez et. al. | 2007 | mono | batch | coffee hulls | 3 | 47.3 | 6.4 | 53.7 | 37.7 | 2.7 | 0.3 | 3 | 17.9 | 77 | 5.6 | 0 | 17.4 | 15 | 20 | 800 | 270 | char | 3 | N2 | 25.53 | 9.19 | 65.28
69 | Dominguez et. al. | 2007 | mono | batch | coffee hulls | 3 | 47.3 | 6.4 | 53.7 | 37.7 | 2.7 | 0.3 | 3 | 17.9 | 77 | 5.6 | 0 | 17.4 | 15 | 20 | 1000 | 420 | char | 3 | N2 | 22.7 | 8.58 | 68.72
70 | Shang et al. | 2015 | mono | batch | sawdust | 0.8 | 43.46 | 6.47 | 49.93 | 50.07 | 0 | 0 | 0 |  | 67.86 | 2.31 | 13.87 | 15.96 | 20 |  | 550 | 3000 | No Catalyst | 0 | N2 | 24 | 28 | 48
71 | Shang et al. | 2015 | mono | batch | sawdust | 0.8 | 43.46 | 6.47 | 49.93 | 50.07 | 0 | 0 | 0 |  | 67.86 | 2.31 | 13.87 | 15.96 | 20 |  | 550 | 3000 | SiC |  | N2 | 65 | 10 | 25
72 | Shang et al. | 2015 | mono | batch | sawdust | 0.8 | 43.46 | 6.47 | 49.93 | 50.07 | 0 | 0 | 0 |  | 67.86 | 2.31 | 13.87 | 15.96 | 20 |  | 550 | 3000 | Activated Carbon |  | N2 | 25 | 30 | 45
73 | Shang et al. | 2015 | mono | batch | sawdust | 0.8 | 43.46 | 6.47 | 49.93 | 50.07 | 0 | 0 | 0 |  | 67.86 | 2.31 | 13.87 | 15.96 | 20 |  | 550 | 3000 | Coke |  | N2 | 28 | 22 | 50
74 | Shang et al. | 2015 | mono | batch | sawdust | 0.8 | 43.46 | 6.47 | 49.93 | 50.07 | 0 | 0 | 0 |  | 67.86 | 2.31 | 13.87 | 15.96 | 20 |  | 550 | 3000 | K2CO3 |  | N2 | 25 | 23 | 52
75 | Shang et al. | 2015 | mono | batch | sawdust | 0.8 | 43.46 | 6.47 | 49.93 | 50.07 | 0 | 0 | 0 |  | 67.86 | 2.31 | 13.87 | 15.96 | 20 |  | 550 | 3000 | NaOH |  | N2 | 26 | 20 | 54
76 | Mahari W.A.W. et al. | 2018 | co | batch | waste polyolefins and waste cooking oil (1:2) | 5 | 76.33333 | 13.66667 | 90 | 9.333333 | 0.6666667 | 0 | 0.6666667 |  |  |  | 100 |  | 150 | 20 | 400 | 800 | Activated Carbon | 150 | N2 | 32 | 24 | 44
77 | Mahari W.A.W. et al. | 2018 | co | batch | waste polyolefins and waste cooking oil (1:1.5) | 5 | 77.2 | 13.8 | 91 | 8.4 | 0.6 | 0 | 0.6 |  |  |  | 100 |  | 125 | 20 | 400 | 800 | Activated Carbon | 150 | N2 | 27 | 30 | 43
78 | Mahari W.A.W. et al. | 2018 | co | batch | waste polyolefins and waste cooking oil (1:1) | 5 | 78.5 | 14 | 92.5 | 7 | 0.5 | 0 | 0.5 |  |  |  | 100 |  | 100 | 20 | 400 | 800 | Activated Carbon | 150 | N2 | 21 | 43 | 36
79 | Mahari W.A.W. et al. | 2018 | co | batch | waste polyolefins and waste cooking oil (1.5:1) | 5 | 79.8 | 14.2 | 94 | 5.6 | 0.4 | 0 | 0.4 |  |  |  | 100 |  | 125 | 20 | 400 | 800 | Activated Carbon | 150 | N2 | 20 | 41 | 39
80 | Mahari W.A.W. et al. | 2018 | co | batch | waste polyolefins and waste cooking oil (2:1) | 5 | 80.66667 | 14.33333 | 95 | 4.666667 | 0.3333333 | 0 | 0.3333333 |  |  |  | 100 |  | 150 | 20 | 400 | 800 | Activated Carbon | 150 | N2 | 16 | 50 | 34
81 | Mahari W.A.W. et al. | 2018 | co | batch | waste polyolefins and waste cooking oil (1:2) | 5 | 76.33333 | 13.66667 | 90 | 9.333333 | 0.6666667 | 0 | 0.6666667 |  |  |  | 100 |  | 150 | 20 | 400 | 800 | Activated Carbon | 150 | Vacuum | 21 | 28 | 51
82 | Mahari W.A.W. et al. | 2018 | co | batch | waste polyolefins and waste cooking oil (1:1.5) | 5 | 77.2 | 13.8 | 91 | 8.4 | 0.6 | 0 | 0.6 |  |  |  | 100 |  | 125 | 20 | 400 | 800 | Activated Carbon | 150 | Vacuum | 19 | 43 | 38
83 | Mahari W.A.W. et al. | 2018 | co | batch | waste polyolefins and waste cooking oil (1:1) | 5 | 78.5 | 14 | 92.5 | 7 | 0.5 | 0 | 0.5 |  |  |  | 100 |  | 100 | 20 | 400 | 800 | Activated Carbon | 150 | Vacuum | 9 | 56 | 35
84 | Mahari W.A.W. et al. | 2018 | co | batch | waste polyolefins and waste cooking oil (1.5:1) | 5 | 79.8 | 14.2 | 94 | 5.6 | 0.4 | 0 | 0.4 |  |  |  | 100 |  | 125 | 20 | 400 | 800 | Activated Carbon | 150 | Vacuum | 9 | 51 | 40
85 | Mahari W.A.W. et al. | 2018 | co | batch | waste polyolefins and waste cooking oil (2:1) | 5 | 80.66667 | 14.33333 | 95 | 4.666667 | 0.3333333 | 0 | 0.3333333 |  |  |  | 100 |  | 150 | 20 | 400 | 800 | Activated Carbon | 150 | Vacuum | 10 | 62 | 28
86 | Zhou J. et al. | 2018 | mono | continuous | sewage sludge | 1 | 43.4 | 6.99 | 50.39 | 26.45 | 5.66 |  | 5.66 | 21.21 | 82.2 | 17.5 | 0 | 0.3 | 2 | NA | 450 | 1000 | ZSM5 | Exsitu | Vacuum | 63 | 16 | 21
87 | Zhou J. et al. | 2018 | mono | continuous | sewage sludge | 1 | 43.4 | 6.99 | 50.39 | 26.45 | 5.66 |  | 5.66 | 21.21 | 82.2 | 17.5 | 0 | 0.3 | 2 | NA | 500 | 1000 | ZSM5 | Exsitu | Vacuum | 36 | 35 | 29
88 | Zhou J. et al. | 2018 | mono | continuous | sewage sludge | 1 | 43.4 | 6.99 | 50.39 | 26.45 | 5.66 |  | 5.66 | 21.21 | 82.2 | 17.5 | 0 | 0.3 | 2 | NA | 550 | 1000 | ZSM5 | Exsitu | Vacuum | 34 | 39 | 27
89 | Zhou J. et al. | 2018 | mono | continuous | sewage sludge | 1 | 43.4 | 6.99 | 50.39 | 26.45 | 5.66 |  | 5.66 | 21.21 | 82.2 | 17.5 | 0 | 0.3 | 2 | NA | 600 | 1000 | ZSM5 | Exsitu | Vacuum | 33 | 28 | 39
90 | Luo J. et al. | 2020 | mono | batch | thermal power plant sludge 1 | 1 | 22.34 | 2.84 | 25.18 | 68.94 | 3.95 | 1.95 | 5.9 | 4.97 | 38.69 | 61.31 | 0 |  | 15 | 15 | 800 | 1200 | SiC | 3 | N2 | 70 | 15 | 15
91 | Luo J. et al. | 2020 | mono | batch | thermal power plant sludge 2 | 1 | 31.12 | 4.31 | 35.43 | 57.97 | 5.48 | 1.12 | 6.6 | 10.8 | 50.47 | 49.53 | 0 |  | 15 | 15 | 800 | 1200 | SiC | 3 | N2 | 55 | 17 | 28
92 | Luo J. et al. | 2020 | mono | batch | Wastewater treatment sludge 1 | 1 | 33.85 | 4.84 | 38.69 | 56.16 | 3.98 | 1.17 | 5.15 | 12.48 | 61.47 | 38.53 | 0 |  | 15 | 15 | 800 | 1200 | SiC | 3 | N2 | 49 | 21 | 30
93 | Luo J. et al. | 2020 | mono | batch | Wastewater treatment sludge 2 | 1 | 40.39 | 5.99 | 46.38 | 52.84 | 0.45 | 0.33 | 0.78 | 16.08 | 70.78 | 29.22 | 0 |  | 15 | 15 | 800 | 1200 | SiC | 3 | N2 | 39 | 22 | 39
94 | Wu C. et al. | 2014 | mono | batch | Wood biomass | 1.5 | 36.17 | 6.3 | 42.47 | 36.17 | 1.78 |  | 1.78 |  | 74.8 | 1.2 | 5.7 | 18.3 | 140 | 25 | 200 | 600 | No Catalyst | 0 | Vacuum | 48.39 | 43.23 | 8.39
95 | Wu C. et al. | 2014 | mono | batch | Wood biomass | 2.5 | 36.17 | 6.3 | 42.47 | 36.17 | 1.78 |  | 1.78 |  | 74.8 | 1.2 | 5.7 | 18.3 | 140 | 13.33333 | 200 | 900 | No Catalyst | 0 | Vacuum | 45.16 | 45.81 | 9.03
96 | Wu C. et al. | 2014 | mono | batch | Wood biomass | 3.5 | 36.17 | 6.3 | 42.47 | 36.17 | 1.78 |  | 1.78 |  | 74.8 | 1.2 | 5.7 | 18.3 | 140 | 10 | 200 | 1200 | No Catalyst | 0 | Vacuum | 43.23 | 47.1 | 9.68
97 | Dai L. et al. | 2017 | mono | continuous | soyabean soapstock | 2 | 55.99 | 8.12 | 64.11 | 19.54 | 0.35 |  | 0.35 | 27.66 |  |  | 100 |  | 5 | NA | 550 | 1000 | HZSM5 | 2.5 | Vacuum | 22 | 43 | 35
98 | Dai L. et al. | 2017 | mono | continuous | tire waste | 2 | 82.08 | 7.01 | 89.09 | 5.11 | 0.37 |  | 0.37 | 35.72 |  |  | 100 |  | 5 | NA | 550 | 1000 | HZSM5 | 2.5 | Vacuum | 47 | 29 | 24
99 | Dai L. et al. | 2017 | co | continuous | soyabean soapstock:tire waste (4:1) | 2 | 61.208 | 7.898 | 69.106 | 16.654 | 0.354 |  | 0.354 | 29.272 |  |  | 100 |  | 5 | NA | 550 | 1000 | HZSM5 | 2.5 | Vacuum | 33 | 38 | 29
100 | Dai L. et al. | 2017 | co | continuous | soyabean soapstock:tire waste (1:1) | 2 | 69.035 | 7.565 | 76.6 | 12.325 | 0.36 |  | 0.36 | 31.69 |  |  | 100 |  | 5 | NA | 550 | 1000 | HZSM5 | 2.5 | Vacuum | 34 | 35 | 31
101 | Dai L. et al. | 2017 | co | continuous | soyabean soapstock:tire waste (1:4) | 2 | 76.862 | 7.232 | 84.094 | 7.996 | 0.366 |  | 0.366 | 34.108 |  |  | 100 |  | 5 | NA | 550 | 1000 | HZSM5 | 2.5 | Vacuum | 41 | 32 | 27
102 | Dai L. et al. | 2017 | co | continuous | soyabean soapstock:tire waste (1:1) | 2 | 69.035 | 7.565 | 76.6 | 12.325 | 0.36 |  | 0.36 | 31.69 |  |  | 100 |  | 5 | NA | 450 | 1000 | HZSM5 | 2.5 | Vacuum | 53 | 22 | 25
103 | Dai L. et al. | 2017 | co | continuous | soyabean soapstock:tire waste (1:1) | 2 | 69.035 | 7.565 | 76.6 | 12.325 | 0.36 |  | 0.36 | 31.69 |  |  | 100 |  | 5 | NA | 500 | 1000 | HZSM5 | 2.5 | Vacuum | 46 | 28 | 26
104 | Dai L. et al. | 2017 | co | continuous | soyabean soapstock:tire waste (1:1) | 2 | 69.035 | 7.565 | 76.6 | 12.325 | 0.36 |  | 0.36 | 31.69 |  |  | 100 |  | 5 | NA | 600 | 1000 | HZSM5 | 2.5 | Vacuum | 40 | 30 | 30
105 | Dai L. et al. | 2017 | co | continuous | soyabean soapstock:tire waste (1:1) | 2 | 69.035 | 7.565 | 76.6 | 12.325 | 0.36 |  | 0.36 | 31.69 |  |  | 100 |  | 5 | NA | 650 | 1000 | HZSM5 | 2.5 | Vacuum | 35 | 29 | 36
106 | Prashanth P.F. et al. | 2020 | mono | batch | Crude oil sludge sample 1 | 1 | 73 | 11.3 | 84.3 | 8.6 | 0.5 | 0.5 | 1 | 36 | 94.8 | 1.3 | -1.3 | 5.2 | 27 | 22 | 700 | 450 | Activated Carbon | 3 | N2 | 4.7 | 84.2 | 11.1
107 | Prashanth P.F. et al. | 2020 | mono | batch | Crude oil sludge sample 2 | 1 | 73 | 11.3 | 84.3 | 8.6 | 0.5 | 0.5 | 1 | 36 | 94.8 | 1.3 | -1.3 | 5.2 | 30 | 34 | 700 | 600 | Activated Carbon | 0 | N2 | 8 | 81.4 | 10.6
108 | Prashanth P.F. et al. | 2020 | mono | batch | Crude oil sludge sample 3 | 1 | 73 | 11.3 | 84.3 | 8.6 | 0.5 | 0.5 | 1 | 36 | 94.8 | 1.3 | -1.3 | 5.2 | 27 | 20 | 700 | 600 | Activated Carbon | 3 | N2 | 5.4 | 87.3 | 7.3
109 | Prashanth P.F. et al. | 2020 | mono | batch | Crude oil sludge sample 4 | 1 | 73 | 11.3 | 84.3 | 8.6 | 0.5 | 0.5 | 1 | 36 | 94.8 | 1.3 | -1.3 | 5.2 | 21 | 12 | 700 | 600 | Activated Carbon | 9 | N2 | 9.8 | 80 | 10.2
110 | Prashanth P.F. et al. | 2020 | mono | batch | Crude oil sludge sample 5 | 1 | 73 | 11.3 | 84.3 | 8.6 | 0.5 | 0.5 | 1 | 36 | 94.8 | 1.3 | -1.3 | 5.2 | 15 | 9.5 | 700 | 600 | Activated Carbon | 15 | N2 | 9.2 | 72.6 | 18.2
111 | Prashanth P.F. et al. | 2020 | mono | batch | Crude oil sludge sample 6 | 1 | 73 | 11.3 | 84.3 | 8.6 | 0.5 | 0.5 | 1 | 36 | 94.8 | 1.3 | -1.3 | 5.2 | 27 | 10 | 700 | 800 | Activated Carbon | 3 | N2 | 7.1 | 81 | 11.9
112 | Prashanth P.F. et al. | 2020 | mono | batch | Crude oil sludge sample 2 | 1 | 39.4 | 5.1 | 44.5 | 1.7 | 8.4 | 6.3 | 14.7 | 19.6 | 98.1 | 39.1 | -39.1 | 1.9 | 27 | 11 | 700 | 600 | Activated Carbon | 3 | N2 | 44.4 | 41.2 | 14.4
113 | Salema A.A. et al. | 2012 | mono | batch | Empty fruit bunch pellets | 40 | 49 | 6.5 | 55.5 | 38.3 | 0.7 | 0.1 | 0.8 |  | 75 | 7 | 7.5 | 10.5 | 100 | 25 | 290 | 450 | Activated Carbon | 0 | N2 | 80 | 5 | 15
114 | Salema A.A. et al. | 2012 | mono | batch | Empty fruit bunch pellets | 40 | 49 | 6.5 | 55.5 | 38.3 | 0.7 | 0.1 | 0.8 |  | 75 | 7 | 7.5 | 10.5 | 100 | 25 | 560 | 450 | Activated Carbon | 25 | N2 | 48 | 20 | 32
115 | Salema A.A. et al. | 2012 | mono | batch | Empty fruit bunch pellets | 40 | 49 | 6.5 | 55.5 | 38.3 | 0.7 | 0.1 | 0.8 |  | 75 | 7 | 7.5 | 10.5 | 100 | 25 | 455 | 450 | Activated Carbon | 50 | N2 | 50 | 19 | 31
116 | Salema A.A. et al. | 2012 | mono | batch | Empty fruit bunch pellets | 40 | 49 | 6.5 | 55.5 | 38.3 | 0.7 | 0.1 | 0.8 |  | 75 | 7 | 7.5 | 10.5 | 100 | 25 | 305 | 450 | Activated Carbon | 75 | N2 | 65 | 8 | 27
117 | Salema A.A. et al. | 2012 | mono | batch | Empty fruit bunch pellets | 40 | 49 | 6.5 | 55.5 | 38.3 | 0.7 | 0.1 | 0.8 |  | 75 | 7 | 7.5 | 10.5 | 100 | 25 | 280 | 450 | No Catalyst | 0 | N2 | 80 | 6 | 14
118 | Salema A.A. et al. | 2012 | mono | batch | Empty fruit bunch pellets | 40 | 49 | 6.5 | 55.5 | 38.3 | 0.7 | 0.1 | 0.8 |  | 75 | 7 | 7.5 | 10.5 | 100 | 25 | 300 | 450 | No Catalyst | 0 | N2 | 68 | 8 | 24
119 | Salema A.A. et al. | 2012 | mono | batch | Empty fruit bunch pellets | 40 | 49 | 6.5 | 55.5 | 38.3 | 0.7 | 0.1 | 0.8 |  | 75 | 7 | 7.5 | 10.5 | 100 | 25 | 450 | 450 | No Catalyst | 0 | N2 | 51 | 20 | 29
120 | Salema A.A. et al. | 2012 | mono | batch | Empty fruit bunch pellets | 40 | 49 | 6.5 | 55.5 | 38.3 | 0.7 | 0.1 | 0.8 |  | 75 | 7 | 7.5 | 10.5 | 100 | 25 | 550 | 450 | No Catalyst | 0 | N2 | 49 | 21 | 30
121 | Wang N. et al. | 2015 | mono | batch | Chlorela Vulgaris algae |  | 47.32 | 6.9 | 54.22 | 36.54 | 8.48 | 0.85 | 9.33 | 22.05 | 76.13 | 6.11 | 6.26 | 11.5 | 6 | 10 |  | 390 | Lignite Char | 1.7 | N2 | 25 | 23 | 52
122 | Wang N. et al. | 2015 | mono | batch | Chlorela Vulgaris algae |  | 47.32 | 6.9 | 54.22 | 36.54 | 8.48 | 0.85 | 9.33 | 22.05 | 76.13 | 6.11 | 6.26 | 11.5 | 6 | 10 |  | 540 | Lignite Char | 1.7 | N2 | 23 | 30 | 47
123 | Wang N. et al. | 2015 | mono | batch | Chlorela Vulgaris algae |  | 47.32 | 6.9 | 54.22 | 36.54 | 8.48 | 0.85 | 9.33 | 22.05 | 76.13 | 6.11 | 6.26 | 11.5 | 6 | 10 | 670 | 700 | Lignite Char | 1.7 | N2 | 23 | 32 | 45
124 | Wang N. et al. | 2015 | mono | batch | Peanut Shell | 1 | 37.87 | 5.18 | 43.05 | 55.24 | 1.57 | 0.14 | 1.71 | 17.71 | 58.39 | 11.31 | 8.01 | 22.29 | 6 | 10 |  | 390 | Lignite Char | 1.7 | N2 | 78 | 2 | 20
125 | Wang N. et al. | 2015 | mono | batch | Peanut Shell | 1 | 37.87 | 5.18 | 43.05 | 55.24 | 1.57 | 0.14 | 1.71 | 17.71 | 58.39 | 11.31 | 8.01 | 22.29 | 6 | 10 |  | 540 | Lignite Char | 1.7 | N2 | 33 | 8 | 59
126 | Wang N. et al. | 2015 | mono | batch | Peanut Shell | 1 | 37.87 | 5.18 | 43.05 | 55.24 | 1.57 | 0.14 | 1.71 | 17.71 | 58.39 | 11.31 | 8.01 | 22.29 | 6 | 10 | 1050 | 700 | Lignite Char | 1.7 | N2 | 29 | 9 | 62
127 | Wang N. et al. | 2015 | mono | batch | Peanut Shell | 1 | 37.87 | 5.18 | 43.05 | 55.24 | 1.57 | 0.14 | 1.71 | 17.71 | 58.39 | 11.31 | 8.01 | 22.29 | 6 | 10 |  | 700 | Lignite Char | 1 | N2 | 38 | 9 | 53
128 | Wang N. et al. | 2015 | mono | batch | Peanut Shell | 1 | 37.87 | 5.18 | 43.05 | 55.24 | 1.57 | 0.14 | 1.71 | 17.71 | 58.39 | 11.31 | 8.01 | 22.29 | 6 | 10 |  | 700 | Lignite Char | 2.25 | N2 | 19 | 11 | 70
129 | Mamaeva A. et al. | 2016 | mono | batch | Peanut Shell | 0.3 | 37.87 | 5.18 | 43.05 | 55.24 | 1.57 | 0.14 | 1.71 | 17.71 | 58.39 | 11.31 | 8.01 | 22.29 | 8 | 50 | 300 | 2000 | Activated Carbon | 1 | N2 | 56.69 | 11.13 | 32.18
130 | Mamaeva A. et al. | 2016 | mono | batch | Peanut Shell | 0.3 | 37.87 | 5.18 | 43.05 | 55.24 | 1.57 | 0.14 | 1.71 | 17.71 | 58.39 | 11.31 | 8.01 | 22.29 | 8 | 50 | 400 | 2000 | Activated Carbon | 1 | N2 | 44.83 | 12.3 | 42.87
131 | Mamaeva A. et al. | 2016 | mono | batch | Peanut Shell | 0.3 | 37.87 | 5.18 | 43.05 | 55.24 | 1.57 | 0.14 | 1.71 | 17.71 | 58.39 | 11.31 | 8.01 | 22.29 | 8 | 50 | 500 | 2000 | Activated Carbon | 1 | N2 | 37.16 | 16.62 | 46.22
132 | Mamaeva A. et al. | 2016 | mono | batch | Peanut Shell | 0.3 | 37.87 | 5.18 | 43.05 | 55.24 | 1.57 | 0.14 | 1.71 | 17.71 | 58.39 | 11.31 | 8.01 | 22.29 | 8 | 50 | 600 | 2000 | Activated Carbon | 1 | N2 | 34.59 | 13.56 | 51.85
133 | Mamaeva A. et al. | 2016 | mono | batch | Peanut Shell | 0.3 | 37.87 | 5.18 | 43.05 | 55.24 | 1.57 | 0.14 | 1.71 | 17.71 | 58.39 | 11.31 | 8.01 | 22.29 | 8 | 50 | 300 | 2000 | Lignite Char | 1 | N2 | 60.16 | 13.8 | 26.04
134 | Mamaeva A. et al. | 2016 | mono | batch | Peanut Shell | 0.3 | 37.87 | 5.18 | 43.05 | 55.24 | 1.57 | 0.14 | 1.71 | 17.71 | 58.39 | 11.31 | 8.01 | 22.29 | 8 | 50 | 400 | 2000 | Lignite Char | 1 | N2 | 38.06 | 13.5 | 48.44
135 | Mamaeva A. et al. | 2016 | mono | batch | Peanut Shell | 0.3 | 37.87 | 5.18 | 43.05 | 55.24 | 1.57 | 0.14 | 1.71 | 17.71 | 58.39 | 11.31 | 8.01 | 22.29 | 8 | 50 | 500 | 2000 | Lignite Char | 1 | N2 | 33.98 | 15.26 | 50.76
136 | Mamaeva A. et al. | 2016 | mono | batch | Peanut Shell | 0.3 | 37.87 | 5.18 | 43.05 | 55.24 | 1.57 | 0.14 | 1.71 | 17.71 | 58.39 | 11.31 | 8.01 | 22.29 | 8 | 50 | 600 | 2000 | Lignite Char | 1 | N2 | 31.2 | 17.12 | 51.68
137 | Mamaeva A. et al. | 2016 | mono | batch | Peanut Shell | 0.3 | 37.87 | 5.18 | 43.05 | 55.24 | 1.57 | 0.14 | 1.71 | 17.71 | 58.39 | 11.31 | 8.01 | 22.29 | 8 | 50 | 500 | 2000 | Activated Carbon | 1.5 | N2 | 36.6 | 13 | 50.4
138 | Mamaeva A. et al. | 2016 | mono | batch | Peanut Shell | 0.3 | 37.87 | 5.18 | 43.05 | 55.24 | 1.57 | 0.14 | 1.71 | 17.71 | 58.39 | 11.31 | 8.01 | 22.29 | 8 | 50 | 500 | 2000 | Activated Carbon | 2 | N2 | 37.2 | 15.5 | 47.3
139 | Mamaeva A. et al. | 2016 | mono | batch | Peanut Shell | 0.3 | 37.87 | 5.18 | 43.05 | 55.24 | 1.57 | 0.14 | 1.71 | 17.71 | 58.39 | 11.31 | 8.01 | 22.29 | 8 | 50 | 500 | 2000 | Lignite Char | 1.5 | N2 | 34.89 | 24.26 | 40.85
140 | Mamaeva A. et al. | 2016 | mono | batch | Peanut Shell | 0.3 | 37.87 | 5.18 | 43.05 | 55.24 | 1.57 | 0.14 | 1.71 | 17.71 | 58.39 | 11.31 | 8.01 | 22.29 | 8 | 50 | 500 | 2000 | Lignite Char | 2 | N2 | 31.26 | 22.01 | 46.74
141 | Mamaeva A. et al. | 2016 | mono | batch | Pine Sawdust | 0.3 | 46.49 | 6.22 | 52.71 | 47.15 | 0.13 | 0.01 | 0.14 |  | 72.51 | 1.69 | 9.47 | 16.33 | 8 | 50 | 300 | 2000 | Activated Carbon | 1 | N2 | 60.88 | 16 | 23.12
142 | Mamaeva A. et al. | 2016 | mono | batch | Pine Sawdust | 0.3 | 46.49 | 6.22 | 52.71 | 47.15 | 0.13 | 0.01 | 0.14 |  | 72.51 | 1.69 | 9.47 | 16.33 | 8 | 50 | 400 | 2000 | Activated Carbon | 1 | N2 | 27.24 | 28.81 | 43.95
143 | Mamaeva A. et al. | 2016 | mono | batch | Pine Sawdust | 0.3 | 46.49 | 6.22 | 52.71 | 47.15 | 0.13 | 0.01 | 0.14 |  | 72.51 | 1.69 | 9.47 | 16.33 | 8 | 50 | 500 | 2000 | Activated Carbon | 1 | N2 | 30.59 | 25.85 | 43.56
144 | Mamaeva A. et al. | 2016 | mono | batch | Pine Sawdust | 0.3 | 46.49 | 6.22 | 52.71 | 47.15 | 0.13 | 0.01 | 0.14 |  | 72.51 | 1.69 | 9.47 | 16.33 | 8 | 50 | 600 | 2000 | Activated Carbon | 1 | N2 | 24.84 | 33.18 | 41.98
145 | Mamaeva A. et al. | 2016 | mono | batch | Pine Sawdust | 0.3 | 46.49 | 6.22 | 52.71 | 47.15 | 0.13 | 0.01 | 0.14 |  | 72.51 | 1.69 | 9.47 | 16.33 | 8 | 50 | 300 | 2000 | Lignite Char | 1 | N2 | 57.1 | 27.26 | 15.64
146 | Mamaeva A. et al. | 2016 | mono | batch | Pine Sawdust | 0.3 | 46.49 | 6.22 | 52.71 | 47.15 | 0.13 | 0.01 | 0.14 |  | 72.51 | 1.69 | 9.47 | 16.33 | 8 | 50 | 400 | 2000 | Lignite Char | 1 | N2 | 38.31 | 24.5 | 37.19
147 | Mamaeva A. et al. | 2016 | mono | batch | Pine Sawdust | 0.3 | 46.49 | 6.22 | 52.71 | 47.15 | 0.13 | 0.01 | 0.14 |  | 72.51 | 1.69 | 9.47 | 16.33 | 8 | 50 | 500 | 2000 | Lignite Char | 1 | N2 | 35.27 | 22.25 | 42.48
148 | Mamaeva A. et al. | 2016 | mono | batch | Pine Sawdust | 0.3 | 46.49 | 6.22 | 52.71 | 47.15 | 0.13 | 0.01 | 0.14 |  | 72.51 | 1.69 | 9.47 | 16.33 | 8 | 50 | 600 | 2000 | Lignite Char | 1 | N2 | 19.91 | 28 | 52.02
149 | Mamaeva A. et al. | 2016 | mono | batch | Pine Sawdust | 0.3 | 46.49 | 6.22 | 52.71 | 47.15 | 0.13 | 0.01 | 0.14 |  | 72.51 | 1.69 | 9.47 | 16.33 | 8 | 50 | 500 | 2000 | Activated Carbon | 1.5 | N2 | 35.75 | 27.22 | 37.03
150 | Mamaeva A. et al. | 2016 | mono | batch | Pine Sawdust | 0.3 | 46.49 | 6.22 | 52.71 | 47.15 | 0.13 | 0.01 | 0.14 |  | 72.51 | 1.69 | 9.47 | 16.33 | 8 | 50 | 500 | 2000 | Activated Carbon | 2 | N2 | 33.31 | 23.5 | 43.19
151 | Mamaeva A. et al. | 2016 | mono | batch | Pine Sawdust | 0.3 | 46.49 | 6.22 | 52.71 | 47.15 | 0.13 | 0.01 | 0.14 |  | 72.51 | 1.69 | 9.47 | 16.33 | 8 | 50 | 500 | 2000 | Lignite Char | 1.5 | N2 | 19.88 | 35.38 | 44.74
152 | Mamaeva A. et al. | 2016 | mono | batch | Pine Sawdust | 0.3 | 46.49 | 6.22 | 52.71 | 47.15 | 0.13 | 0.01 | 0.14 |  | 72.51 | 1.69 | 9.47 | 16.33 | 8 | 50 | 500 | 2000 | Lignite Char | 2 | N2 | 20.2 | 20 | 59.8
153 | Fang S. et al. | 2018 | mono | batch | Chlorela Vulgaris algae | 0.178 | 48.06 | 7.5 | 55.56 | 29.68 | 9.2 | 0.62 | 9.82 |  | 78.97 | 4.94 | 0 | 16.09 | 50 | 40 | 690 | 1000 | Activated Carbon | 5 | N2 | 23 | 53 | 24
154 | Fang S. et al. | 2018 | mono | batch | tire waste | 0.178 | 78.95 | 6.73 | 85.68 | 1.62 | 0.72 | 1.78 | 2.5 |  | 60.33 | 10.2 | 0 | 29.47 | 50 | 40 | 645 | 1000 | Activated Carbon | 5 | N2 | 46 | 23 | 31
155 | Fang S. et al. | 2018 | co | batch | Chlorela Vulgaris algae and tire (7:3) | 0.178 | 57.327 | 7.269 | 64.596 | 21.262 | 6.656 | 0.968 | 7.624 |  | 73.378 | 6.518 | 0 | 20.104 | 50 | 40 | 680 | 1000 | Activated Carbon | 5 | N2 | 32 | 45 | 25
156 | Fang S. et al. | 2018 | co | batch | Chlorela Vulgaris algae and tire (5:5) | 0.178 | 63.505 | 7.115 | 70.62 | 15.65 | 4.96 | 1.2 | 6.16 |  | 69.65 | 7.57 | 0 | 22.78 | 50 | 40 | 750 | 1000 | Activated Carbon | 5 | N2 | 33 | 36 | 31
157 | Fang S. et al. | 2018 | co | batch | Chlorela Vulgaris algae and tire (3:7) | 0.178 | 69.683 | 6.961 | 76.644 | 10.038 | 3.264 | 1.432 | 4.696 |  | 65.922 | 8.622 | 0 | 25.456 | 50 | 40 | 490 | 1000 | Activated Carbon | 5 | N2 | 41 | 29 | 30
158 | Fang S. et al. | 2018 | mono | batch | Chlorela Vulgaris algae | 0.178 | 48.06 | 7.5 | 55.56 | 29.68 | 9.2 | 0.62 | 9.82 |  | 78.97 | 4.94 | 0 | 16.09 | 50 | 40 | 580 | 1000 | Activated Carbon | 5 | CO2 | 25 | 50 | 25
159 | Fang S. et al. | 2018 | mono | batch | tire waste | 0.178 | 78.95 | 6.73 | 85.68 | 1.62 | 0.72 | 1.78 | 2.5 |  | 60.33 | 10.2 | 0 | 29.47 | 50 | 40 | 700 | 1000 | Activated Carbon | 5 | CO2 | 50 | 21 | 29
160 | Fang S. et al. | 2018 | co | batch | Chlorela Vulgaris algae and tire (7:3) | 0.178 | 57.327 | 7.269 | 64.596 | 21.262 | 6.656 | 0.968 | 7.624 |  | 73.378 | 6.518 | 0 | 20.104 | 50 | 40 | 620 | 1000 | Activated Carbon | 5 | CO2 | 30 | 44 | 26
161 | Fang S. et al. | 2018 | co | batch | Chlorela Vulgaris algae and tire (5:5) | 0.178 | 63.505 | 7.115 | 70.62 | 15.65 | 4.96 | 1.2 | 6.16 |  | 69.65 | 7.57 | 0 | 22.78 | 50 | 40 | 750 | 1000 | Activated Carbon | 5 | CO2 | 36 | 32 | 32
162 | Fang S. et al. | 2018 | co | batch | Chlorela Vulgaris algae and tire (3:7) | 0.178 | 69.683 | 6.961 | 76.644 | 10.038 | 3.264 | 1.432 | 4.696 |  | 65.922 | 8.622 | 0 | 25.456 | 50 | 40 | 620 | 1000 | Activated Carbon | 5 | CO2 | 42 | 28 | 30
163 | Chen L. et al. | 2019 | mono | batch | Chlorela Vulgaris algae | 0.178 | 47.33 | 7 | 54.33 | 33.66 | 11.19 | 0.82 | 12.01 | 22.06 | 71.63 | 8.52 | 0.66 | 19.19 | 30 | 25 | 800 | 1000 | SiC | 3 | N2 | 31.2 | 49.3 | 19.5
164 | Chen L. et al. | 2019 | mono | batch | Wood saw dust | 0.2 | 47.1 | 6.63 | 53.73 | 46.13 | 0.15 | 0 | 0.15 | 18.42 | 79.76 | 0.72 | 5.31 | 14.21 | 30 | 25 | 800 | 1000 | SiC | 3 | N2 | 17.1 | 20.2 | 62.7
165 | Chen L. et al. | 2019 | co | batch | Chlorela Vulgaris algae and wood saw dust (3:7) | 0.2 | 47.169 | 6.741 | 53.91 | 42.389 | 3.462 | 0.246 | 3.708 | 19.512 | 77.321 | 3.06 | 3.915 | 15.704 | 30 | 25 | 800 | 1000 | SiC | 3 | N2 | 22.3 | 34.1 | 43.7
166 | Chen L. et al. | 2019 | co | batch | Chlorela Vulgaris algae and wood saw dust (5:5) | 0.2 | 47.215 | 6.815 | 54.03 | 39.895 | 5.67 | 0.41 | 6.08 | 20.24 | 75.695 | 4.62 | 2.985 | 16.7 | 30 | 25 | 800 | 1000 | SiC | 3 | N2 | 29.9 | 44.4 | 25.7
167 | Chen L. et al. | 2019 | co | batch | Chlorela Vulgaris algae and wood saw dust (7:3) | 0.2 | 47.261 | 6.889 | 54.15 | 37.401 | 7.878 | 0.574 | 8.452 | 20.968 | 74.069 | 6.18 | 2.055 | 17.696 | 30 | 25 | 800 | 1000 | SiC | 3 | N2 | 31.1 | 43.7 | 25.3
168 | Chen L. et al. | 2019 | mono | batch | Chlorela Vulgaris algae | 0.178 | 47.33 | 7 | 54.33 | 33.66 | 11.19 | 0.82 | 12.01 | 22.06 | 71.63 | 8.52 | 0.66 | 19.19 | 30 | 25 | 800 | 1000 | Activated Carbon | 3 | N2 | 23.9 | 45.3 | 30.9
169 | Chen L. et al. | 2019 | mono | batch | Wood saw dust | 0.2 | 47.1 | 6.63 | 53.73 | 46.13 | 0.15 | 0 | 0.15 | 18.42 | 79.76 | 0.72 | 5.31 | 14.21 | 30 | 25 | 800 | 1000 | Activated Carbon | 3 | N2 | 11.5 | 21.2 | 67.3
170 | Chen L. et al. | 2019 | co | batch | Chlorela Vulgaris algae and wood saw dust (3:7) | 0.2 | 47.169 | 6.741 | 53.91 | 42.389 | 3.462 | 0.246 | 3.708 | 19.512 | 77.321 | 3.06 | 3.915 | 15.704 | 30 | 25 | 800 | 1000 | Activated Carbon | 3 | N2 | 20.7 | 30 | 49.3
171 | Chen L. et al. | 2019 | co | batch | Chlorela Vulgaris algae and wood saw dust (5:5) | 0.2 | 47.215 | 6.815 | 54.03 | 39.895 | 5.67 | 0.41 | 6.08 | 20.24 | 75.695 | 4.62 | 2.985 | 16.7 | 30 | 25 | 800 | 1000 | Activated Carbon | 3 | N2 | 24.1 | 37.1 | 38.7
172 | Chen L. et al. | 2019 | co | batch | Chlorela Vulgaris algae and wood saw dust (7:3) | 0.2 | 47.261 | 6.889 | 54.15 | 37.401 | 7.878 | 0.574 | 8.452 | 20.968 | 74.069 | 6.18 | 2.055 | 17.696 | 30 | 25 | 800 | 1000 | Activated Carbon | 3 | N2 | 23.7 | 41.7 | 34.5
173 | Lo S.L. et al. | 2017 | mono | batch | Rice straw | 0.297 | 45.76 | 6.22 | 51.98 | 47.5 | 0.52 | 0 | 0.52 | 16.16 | 79.22 | 8.51 | 0 | 12.27 | 5 | 30 |  | 500 | No Catalyst | 0 | N2 | 20 | 44 | 36
174 | Lo S.L. et al. | 2017 | mono | batch | rice husk(RH) | 0.297 | 43.98 | 5.94 | 49.92 | 49.68 | 0.4 | 0 | 0.4 | 15.91 | 80.45 | 10.85 | 0 | 8.7 | 5 | 30 |  | 500 | No Catalyst | 0 | N2 | 22 | 48 | 30
175 | Lo S.L. et al. | 2017 | mono | batch | Corn Stover | 0.297 | 49.38 | 6.52 | 55.9 | 43.47 | 0.63 | 0 | 0.63 | 17.06 | 82.58 | 4.94 | 0 | 12.48 | 5 | 30 |  | 500 | No Catalyst | 0 | N2 | 20 | 40 | 40
176 | Lo S.L. et al. | 2017 | mono | batch | Sugarcane Bagasse | 0.297 | 48.88 | 6.71 | 55.59 | 44.15 | 0.24 | 0.02 | 0.26 | 16.92 | 86.02 | 4.05 | 0 | 9.93 | 5 | 30 |  | 500 | No Catalyst | 0 | N2 | 18 | 43 | 40
177 | Lo S.L. et al. | 2017 | mono | batch | Sugarcane Peel | 0.297 | 46.47 | 6.23 | 52.7 | 46.38 | 0.92 | 0 | 0.92 | 17.03 | 80.04 | 4.54 | 0 | 15.42 | 5 | 30 |  | 500 | No Catalyst | 0 | N2 | 20 | 43 | 37
178 | Lo S.L. et al. | 2017 | mono | batch | Waste coffee grounds | 0.297 | 44.89 | 6.14 | 51.03 | 48.62 | 0.35 | 0 | 0.35 | 16.78 | 78.69 | 7.06 | 0 | 14.25 | 5 | 30 |  | 500 | No Catalyst | 0 | N2 | 21 | 43 | 35
179 | Lo S.L. et al. | 2017 | mono | batch | Bamboo leaves | 0.297 | 39.98 | 5.81 | 45.79 | 53.09 | 1.12 | 0 | 1.12 | 15.75 | 71.59 | 11.84 | 0 | 16.57 | 5 | 30 |  | 500 | No Catalyst | 0 | N2 | 22 | 44 | 34
[21 empty] | Max_Reaction_Temperatur(Centigrade) | Biochar%
[16 empty] | power(watt) | Biochar(%) |  |  |  | 400 | 37.41 |  | 400 deg | 500 deg | 550 deg | 600 deg | 800 deg
[16 empty] | 1000 | 10.7 |  |  |  | 400 | 38.67 |  | 37.41 | 35.3 | 30 | 32.6 | 38.3
[16 empty] | 130 | 30.2 |  |  |  | 400 | 39.15 |  | 38.67 | 32 | 20 | 13.5 | 35.1
[16 empty] | 270 | 25.53 |  |  |  | 400 | 32.14 |  | 39.15 | 34.4 | 26 | 40.1 | 36.7
[16 empty] | 420 | 22.7 |  |  |  | 400 | 33.6 |  | 32.14 | 33.4 | 25 | 24 | 34.8
[16 empty] | 3000 | 24 |  |  |  | 400 | 35.47 |  | 33.6 | 62.9 | 21 | 21.9 | 61.9
[16 empty] | 3000 | 65 |  |  |  | 400 | 32 |  | 35.47 | 32.44 | 24 | 0.8 | 65.3
[16 empty] | 3000 | 25 |  |  |  | 400 | 27 |  | 32 | 34.83 | 65 | 6 | 69.6
[16 empty] | 3000 | 28 |  |  |  | 400 | 21 |  | 27 | 41.96 | 25 | 17.9 | 65.8
[16 empty] | 3000 | 25 |  |  |  | 400 | 20 |  | 21 | 29.8 | 28 | 12.9 | 58.2
[16 empty] | 3000 | 26 |  |  |  | 500 | 35.3 |  | 20 | 31.82 | 25 | 22.7 | 60.9
[16 empty] | 800 | 32 |  |  |  | 500 | 32 |  |  | 35.11 | 26 | 15.9 | 61.2
[16 empty] | 800 | 27 |  |  |  | 500 | 34.4 |  |  | 30.2 |  | 13.1 | 58.9
[16 empty] | 800 | 21 |  |  |  | 500 | 33.4 |  |  |  |  | 19.2 | 55.1
[16 empty] | 800 | 20 |  |  |  | 500 | 62.9 |  |  |  |  | 16.5 | 56.6
[16 empty] | 800 | 16 |  |  |  | 500 | 32.44 |  |  |  |  | 24.2 | 52.6
[16 empty] | 800 | 21 |  |  |  | 500 | 34.83 |  |  |  |  | 17.9 | 50
[16 empty] | 800 | 19 |  |  |  | 500 | 41.96 |  |  |  |  | 15.4 | 46.7
[16 empty] | 800 | 9 |  |  |  | 500 | 29.8 |  |  |  |  | 31.27 | 48.2
[16 empty] | 800 | 9 |  |  |  | 500 | 31.82 |  |  |  |  | 33.14
[16 empty] | 800 | 10 |  |  |  | 500 | 35.11 |  |  |  |  | 34.52
[16 empty] | 1000 | 63 |  |  |  | 500 | 30.2 |  |  |  |  | 24.85
[16 empty] | 1000 | 36 |  |  |  | 550 | 30 |  |  |  |  | 28.63
[16 empty] | 1000 | 34 |  |  |  | 550 | 20 |  |  |  |  | 33.26
[16 empty] | 1000 | 33 |  |  |  | 550 | 26
[16 empty] | 1200 | 70 |  |  |  | 550 | 25
[16 empty] | 1200 | 55 |  |  |  | 550 | 21
[16 empty] | 1200 | 49 |  |  |  | 550 | 24
[16 empty] | 1200 | 39 |  |  |  | 550 | 65
[16 empty] | 600 | 48.39 |  |  |  | 550 | 25
[16 empty] | 900 | 45.16 |  |  |  | 550 | 28
[16 empty] | 1200 | 43.23 |  |  |  | 550 | 25
[16 empty] | 1000 | 22 |  |  |  | 550 | 26
[16 empty] | 1000 | 47 |  |  |  | 600 | 32.6
[16 empty] | 1000 | 33 |  |  |  | 600 | 13.5
[16 empty] | 1000 | 34 |  |  |  | 600 | 40.1
[16 empty] | 1000 | 41 |  |  |  | 600 | 24
[16 empty] | 1000 | 53 |  |  |  | 600 | 21.9
[16 empty] | 1000 | 46 |  |  |  | 600 | 0.8
[16 empty] | 1000 | 40 |  |  |  | 600 | 6
[16 empty] | 1000 | 35 |  |  |  | 600 | 17.9
[16 empty] | 450 | 4.7 |  |  |  | 600 | 12.9
[16 empty] | 600 | 8 |  |  |  | 600 | 22.7
[16 empty] | 600 | 5.4 |  |  |  | 600 | 15.9
[16 empty] | 600 | 9.8 |  |  |  | 600 | 13.1
[16 empty] | 600 | 9.2 |  |  |  | 600 | 19.2
[16 empty] | 800 | 7.1 |  |  |  | 600 | 16.5
[16 empty] | 600 | 44.4 |  |  |  | 600 | 24.2
[16 empty] | 450 | 80 |  |  |  | 600 | 17.9
[16 empty] | 450 | 48 |  |  |  | 600 | 15.4
[16 empty] | 450 | 50 |  |  |  | 600 | 31.27
[16 empty] | 450 | 65 |  |  |  | 600 | 33.14
[16 empty] | 450 | 80 |  |  |  | 600 | 34.52
[16 empty] | 450 | 68 |  |  |  | 600 | 24.85
[16 empty] | 450 | 51 |  |  |  | 600 | 28.63
[16 empty] | 450 | 49 |  |  |  | 600 | 33.26
[16 empty] | 390 | 25 |  |  |  | 800 | 38.3
[16 empty] | 540 | 23 |  |  |  | 800 | 35.1
[16 empty] | 700 | 23 |  |  |  | 800 | 36.7
[16 empty] | 390 | 78 |  |  |  | 800 | 34.8
[16 empty] | 540 | 33 |  |  |  | 800 | 61.9
[16 empty] | 700 | 29 |  |  |  | 800 | 65.3
[16 empty] | 700 | 38 |  |  |  | 800 | 69.6
[16 empty] | 700 | 19 |  |  |  | 800 | 65.8
[16 empty] | 2000 | 56.69 |  |  |  | 800 | 58.2
[16 empty] | 2000 | 44.83 |  |  |  | 800 | 60.9
[16 empty] | 2000 | 37.16 |  |  |  | 800 | 61.2
[16 empty] | 2000 | 34.59 |  |  |  | 800 | 58.9
[16 empty] | 2000 | 60.16 |  |  |  | 800 | 55.1
[16 empty] | 2000 | 38.06 |  |  |  | 800 | 56.6
[16 empty] | 2000 | 33.98 |  |  |  | 800 | 52.6
[16 empty] | 2000 | 31.2 |  |  |  | 800 | 50
[16 empty] | 2000 | 36.6 |  |  |  | 800 | 46.7
[16 empty] | 2000 | 37.2 |  |  |  | 800 | 48.2
[16 empty] | 2000 | 34.89 |  |  |  | 800 | 46.4
[16 empty] | 2000 | 31.26 |  |  |  | 800 | 45.7
[16 empty] | 2000 | 60.88 |  |  |  | 800 | 25.53
[16 empty] | 2000 | 27.24 |  |  |  | 1000 | 10.7
[16 empty] | 2000 | 30.59 |  |  |  | 1000 | 22.7
[16 empty] | 2000 | 24.84
[16 empty] | 2000 | 57.1
[16 empty] | 2000 | 38.31
[16 empty] | 2000 | 35.27
[16 empty] | 2000 | 19.91
[16 empty] | 2000 | 35.75
[16 empty] | 2000 | 33.31
[16 empty] | 2000 | 19.88
[16 empty] | 2000 | 20.2
[16 empty] | 1000 | 23
[16 empty] | 1000 | 46
[16 empty] | 1000 | 32
[16 empty] | 1000 | 33
[19 empty] | 50 | 35.75
[19 empty] | 50 | 33.31
[19 empty] | 50 | 19.88
[19 empty] | 50 | 20.2